## Read_Me
This workbook contains data for - variation in nanoindentation properties with distance from nearest block boundary
Excel Sheet | Description
H_(E-2) | This sheet contains the Berkovich hardness obtained from the Berkovich nanoindentation experiments at strain rates of 10^-2/s. The tests are denoted in format #_$ where # indicate the corresponding EBSD map number and $ indicate the indent number. For example, 2_10 in sheet "BRK H(E-2) vs distance" indicate the indent number 10 of map 2 in subfolder "EBSD_E-2ps" in the " EBSD_BRK" subfolder in folder "EBSD" (EBSD>EBSD_BRK>EBSD_E-2ps>E-2_map2.ctf). For each test Berkovich hardness, distance and misorientation from nearest block and euler angles of the block and nearest block are provided.
Throughout the workbook, the tests are binned and color-coded in three categories: (100) marked with red colors, nearly (110) marked with green, and (111) marked with blue.

## H_(E-2)
Sr No | Test | Hardness (GPa) | Distance (um) | Misorienatation (degrees) | Euler angles of block with indent |  |  | Euler angles of block on other side of the closest boundary
|  | Properties measured from indentation | Properties measured from EBSD |  | φ1 (°) | Φ (°) | φ2 (°) | φ1 (°) | Φ (°) | φ2 (°)
1 | 2_214 | 5.05322 | 0.52 | 9.16 | 33.34 | 11.57 | 8.99 | 78.67 | 7.54 | 52.86
2 | 2_62 | 5.3 | 0.35 | 17.19 | 144.41 | 9.6 | 31.5 | 186.55 | 21.53 | 87.51
3 | 2_28 | 4.6 | 0.4 | 13.78 | 44.55 | 2.69 | 19.63 | 60.93 | 4.65 | 20.1
4 | 2_98 | 5 | 0.34 | 12.97 | 204.64 | 25.14 | 73.44 | 222.25 | 18.38 | 66.66
5 | 2_79 | 4.5 | 0.41 | 27.76 | 207.77 | 9.53 | 49.35 | 284.88 | 25.32 | 47.08
6 | 2_61 | 5.6 | 0.25 | 59.68 | 182.47 | 10.83 | 85.7 | 285.39 | 49.23 | 43.63
7 | 2_188 | 4.9 | 0.31 | 56.69 | 182.76 | 12.44 | 14.11 | 48.35 | 31.33 | 9.59
8 | 2_203 | 5.5 | 0.29 | 51.06 | 176.4 | 14.64 | 23.42 | 218.99 | 39.31 | 23.26
9 | 6_8 | 4.360887 | 0.81 | 34.82 | 233.18 | 14.45 | 61.52 | 342.68 | 28.05 | 43.16
10 | 6_14 | 5.536827 | 0.24 | 58.29 | 54.04 | 20.39 | 39.84 | 137.83 | 38.18 | 8.81
11 | 6_35 | 4.908486 | 0.15 | 10.39 | 72.33 | 16.08 | 78.61 | 108.07 | 17.65 | 38.66
12 | 6_50 | 5.433339 | 0.17 | 55.8 | 204.09 | 9.15 | 86.51 | 93.06 | 51.93 | 48.06
13 | 6_51 | 5.180014 | 0.62 | 58.96 | 204.09 | 9.15 | 86.51 | 43.64 | 31.18 | 32.89
14 | 6_53 | 5.322671 | 0.27 | 48.62 | 303.61 | 17.94 | 18.77 | 132.52 | 33.95 | 31.97
15 | 6_55 | 5.54564 | 0.28 | 29.81 | 52.8 | 23.37 | 39.19 | 28.4 | 44.53 | 42.68
16 | 6_148 | 4.341497 | 0.41 | 49.55 | 306.83 | 24.69 | 20.03 | 80.15 | 28.34 | 70.32
17 | 6_172 | 5.282756 | 0.29 | 51.74 | 285.92 | 19.08 | 41.9 | 177.52 | 45.15 | 7.75
18 | 6_176 | 5.116188 | 0.25 | 59.12 | 50.37 | 28.98 | 34.84 | 216.47 | 32.83 | 52.99
19 | 6_184 | 4.7849 | 0.38 | 55.7 | 38.43 | 19.76 | 37.86 | 121.87 | 37.53 | 8.64
20 | 6_218 | 4.865977 | 0.24 | 23.06 | 231.13 | 4.46 | 77.1 | 94 | 17.65 | 46.93
21 | 7_179 | 4.844934 | 0.08 | 38.25 | 90.64 | 15.39 | 53.32 | 180.13 | 32.65 | 77.64
22 | 7_186 | 5.84771 | 0.44 | 11.02 | 188.4 | 43.93 | 70.99 | 180.03 | 32.26 | 78.1
23 | 7_194 | 5.770733 | 0.21 | 17.87 | 145.13 | 41.58 | 62.8 | 39.37 | 52 | 39.5
24 | 7_211 | 6.15971 | 0.29 | 12.36 | 265.95 | 45.21 | 62.2 | 275.33 | 37.94 | 45.45
25 | 8_4 | 5.767216 | 0.43 | 55.083 | 315.38 | 19.93 | 55.12 | 111.25 | 35.09 | 52.34
26 | 8_9 | 6.404297 | 0.21 | 51.33 | 318.88 | 20.78 | 30.65 | 203.67 | 42.97 | 17.72
27 | 8_18 | 5.981097 | 0.16 | 59.88 | 317.6 | 20.38 | 50.84 | 181.17 | 36.32 | 36.29
28 | 8_20 | 5.233201 | 0.12 | 50.97 | 122.89 | 41.63 | 30.87 | 317.6 | 20.38 | 50.84
29 | 8_31 | 5.396904 | 0.14 | 55.85 | 314.91 | 20.66 | 35.83 | 120.49 | 38.94 | 49.9
30 | 8_42 | 5.598776 | 0.31 | 52.87 | 317.6 | 20.38 | 50.84 | 107.38 | 33.79 | 52.47
31 | 8_65 | 4.910282 | 0.22 | 56 | 206.05 | 39.67 | 14.4 | 314.91 | 20.66 | 35.83
32 | 8_72 | 5.785591 | 0.5 | 57.99 | 107.38 | 33.79 | 52.47 | 315.71 | 20.12 | 54.41
33 | 8_79 | 6.26882 | 0.21 | 56.13 | 315.71 | 20.12 | 54.41 | 106.62 | 34.49 | 53.68
34 | 8_80 | 5.675028 | 0.35 | 58.1 | 107.38 | 33.79 | 52.47 | 315.71 | 20.12 | 54.41
35 | 8_82 | 6.156653 | 0.31 | 56.16 | 317.6 | 20.38 | 50.84 | 107.38 | 33.79 | 52.47
36 | 8_101 | 5.382715 | 0.13 | 59.29 | 106.62 | 34.49 | 53.68 | 315.71 | 20.12 | 54.41
37 | 8_105 | 6.262629 | 0.28 | 49.67 | 134.27 | 45.84 | 56.46 | 310.24 | 19.99 | 59.01
38 | 8_106 | 5.726327 | 0.16 | 34.78 | 182.11 | 7.76 | 57.57 | 180.47 | 37.75 | 38.77
39 | 8_223 | 5.096028 | 0.11 | 15.65 | 200.81 | 21.57 | 29.35 | 202.94 | 19.41 | 45.12
40 | 9_14 | 5.94 | 0.13 | 51.37 | 348.79 | 44.46 | 29.62 | 105.73 | 12.7 | 3.29
41 | 9_121 | 5.56 | 0.25 | 58.7 | 115.02 | 4.78 | 32.28 | 349.93 | 45.1 | 31.82
42 | 9_134 | 5.65 | 0.23 | 60.2 | 351.87 | 17.53 | 82.92 | 112.98 | 41.51 | 89.59
43 | 9_151 | 5.71 | 0.21 | 57.37 | 115.02 | 4.78 | 32.28 | 162.51 | 53.25 | 42.32
44 | 9_180 | 5.67 | 0.21 | 58.26 | 115.02 | 4.78 | 32.28 | 162.51 | 53.25 | 42.32
45 | 9_194 | 5.88 | 0.13 | 59.23 | 173.39 | 19.43 | 1.65 | 295.41 | 41.52 | 37.77
46 | 9_199 | 5.81 | 0.11 | 56.8 | 352.36 | 18.16 | 41.09 | 298.25 | 50.21 | 43.24
47 | 9_210 | 5.65 | 0.13 | 54.12 | 345.25 | 25.37 | 39.43 | 121.24 | 17.93 | 52.43
48 | 9_211 | 5.13 | 0.26 | 59.35 | 340.19 | 31.26 | 40.1 | 121.24 | 17.93 | 52.43
49 | 9_217 | 6.05 | 0.15 | 58.73 | 335.2 | 13.65 | 65.13 | 100.92 | 40.27 | 66.16
50 | 10_36 | 6.3 | 0.18 | 52.28 | 32.04 | 24.85 | 61.2 | 150.79 | 19.32 | 88.81
51 | 10_81 | 6.15 | 0.25 | 51.45 | 295.47 | 7.68 | 52.7 | 200.16 | 42.22 | 16.63
52 | 10_105 | 5.88 | 0.25 | 51.88 | 321.62 | 8.09 | 12.71 | 135.01 | 41.13 | 51.3
53 | 10_110 | 5.69 | 0.25 | 58.28 | 346.83 | 24.72 | 46.92 | 150.01 | 39.03 | 37.55
54 | 10_183 | 5.89 | 0.14 | 50.3 | 100.71 | 48.53 | 30.87 | 266.72 | 28.62 | 53.33
55 | 11_39 | 6.04 | 0.24 | 60.48 | 264.22 | 6.91 | 51.68 | 98.29 | 44.17 | 68.05
56 | 11_48 | 5.99 | 0.22 | 14.88 | 244.68 | 43.37 | 24.88 | 100.62 | 38.19 | 57.73
57 | 11_49 | 6.2 | 0.22 | 56.93 | 21.4 | 45.42 | 66.94 | 93.88 | 45.66 | 70.83
58 | 11_190 | 6.47 | 0.24 | 13.59 | 188.9 | 20.33 | 35.15 | 207.9 | 34.58 | 25.53
59 | 11_27 | 5.75 | 0.12 | 58.85 | 221.64 | 33.73 | 44.11 | 17.58 | 13.05 | 35.98
60 | 11_43 | 5.39 | 0.17 | 59.85 | 20.38 | 44.99 | 72.65 | 301.68 | 13.7 | 5.61
61 | 11_156 | 6.07 | 0.25 | 14.46 | 251.2 | 17.45 | 20.32 | 307.99 | 28.5 | 58.85
62 | 11_54 | 5.51 | 0.23 | 57.16 | 31.04 | 9.28 | 21.55 | 157.6 | 45.05 | 45.5
63 | 1_68 | 5.270899 | 0.44 | 14.01 | 343.11 | 32.34 | 6.98 | 320 | 23.13 | 27.34
64 | 1_201 | 5.2 | 0.45 | 11.5 | 227.17 | 44.34 | 10.12 | 47.27 | 43.7 | 83.93
65 | 2_39 | 5.4 | 0.22 | 30.34 | 31.86 | 41.75 | 80.81 | 352.71 | 34.41 | 31.34
66 | 2_211 | 5.318638 | 0.31 | 8.45 | 175.18 | 41.73 | 64.88 | 182.85 | 46.43 | 67.07
67 | 1_67 | 6.040712 | 0.65 | 59.65 | 341.67 | 31.41 | 4.63 | 233.68 | 31.92 | 70.42
68 | 1_69 | 7.031159 | 0.22 | 51.1 | 347.72 | 32.1 | 0.2 | 220.42 | 31.69 | 75.55
69 | 1_200 | 4.3 | 0.63 | 59.89 | 325.11 | 36.58 | 80.85 | 224.97 | 44.16 | 4.11
70 | 1_219 | 5.9 | 0.23 | 47.7 | 322.36 | 31.78 | 83.15 | 221.52 | 13.23 | 61.94
71 | 1_220 | 5.5 | 0.27 | 51.02 | 326.11 | 44.7 | 88.93 | 202.27 | 14.67 | 83.81
72 | 6_9 | 4.367485 | 0.47 | 56.6 | 104.45 | 44.17 | 5.43 | 205.78 | 33.78 | 5.91
73 | 6_44 | 5.722994 | 0.31 | 59.55 | 156.5 | 29.53 | 83.71 | 237.24 | 43.5 | 63.06
74 | 6_58 | 5.18076 | 0.42 | 59.41 | 341.25 | 28.88 | 6.12 | 230.7 | 20.66 | 64.32
75 | 6_59 | 5.323618 | 0.55 | 20.33 | 341.25 | 28.88 | 6.12 | 313.75 | 27.32 | 44.45
76 | 6_64 | 5.350785 | 0.24 | 48.32 | 136.61 | 30.41 | 85.3 | 223.79 | 26.03 | 55.45
77 | 6_76 | 5.257659 | 0.31 | 59.84 | 339.65 | 43.13 | 85.55 | 62.65 | 26.56 | 37.19
78 | 6_82 | 5.578733 | 0.31 | 37.21 | 139.08 | 35.12 | 80.42 | 276.35 | 44.87 | 86.88
79 | 6_115 | 4.617785 | 0.44 | 32.78 | 136.61 | 30.41 | 85.3 | 215.51 | 17.8 | 88.55
80 | 6_158 | 5.307192 | 0.13 | 61.53 | 92.97 | 40.04 | 84.98 | 202.99 | 33.72 | 4.7
81 | 6_161 | 6.096263 | 0.18 | 47.52 | 193.45 | 33.41 | 8.88 | 91.63 | 35.83 | 48.54
82 | 6_174 | 4.482223 | 0.38 | 44.17 | 354.08 | 24.4 | 86.33 | 132.64 | 38.47 | 39.86
83 | 6_175 | 5.717385 | 0.4 | 59.63 | 354.08 | 24.4 | 86.33 | 94.11 | 42.47 | 51.89
84 | 6_344 | 6.36626 | 0.31 | 10.84 | 183.24 | 40.1 | 80.57 | 346.02 | 41.04 | 20.19
85 | 6_492 | 4.546112 | 0.67 | 17.9 | 127.62 | 36.93 | 84.07 | 155.09 | 40.85 | 66.12
86 | 7_33 | 5.250458 | 0.17 | 54.98 | 251.92 | 40.14 | 17.35 | 18.52 | 16.3 | 19.29
87 | 7_62 | 5.958594 | 0.17 | 15.69 | 119.19 | 37.19 | 34.68 | 119.4 | 25.07 | 33.79
88 | 7_75 | 6.46784 | 0.05 | 51.39 | 114.57 | 34.78 | 82.32 | 199.34 | 25.42 | 56.57
89 | 7_120 | 5.547556 | 0.36 | 58.01 | 78.51 | 22.3 | 57.1 | 247.32 | 38.62 | 45.73
90 | 7_132 | 5.473194 | 0.13 | 37.2 | 121.32 | 12.55 | 35.82 | 0.6 | 21.25 | 70.16
91 | 7_162 | 6.178851 | 0.32 | 18.66 | 121.32 | 12.55 | 35.82 | 172.96 | 48.74 | 38.05
92 | 7_175 | 6.337905 | 0.18 | 18.62 | 186.6 | 33.72 | 1.39 | 188.4 | 43.93 | 70.99
93 | 8_12 | 6.168386 | 0.24 | 49.05 | 318.03 | 23.74 | 5.25 | 107.21 | 35.47 | 52.77
94 | 8_32 | 5.903829 | 0.07 | 58.15 | 206.05 | 39.67 | 14.4 | 19.27 | 12.71 | 65.82
95 | 8_35 | 5.912369 | 0.19 | 16.6 | 206.05 | 39.67 | 14.4 | 216.93 | 28.98 | 1.57
96 | 8_114 | 5.750562 | 0.35 | 55.68 | 206.05 | 39.67 | 14.4 | 314.91 | 20.66 | 35.83
97 | 8_159 | 6.469466 | 0.39 | 10.43 | 240.38 | 22.93 | 10.14 | 260.03 | 20.15 | 80.93
98 | 8_163 | 6.417921 | 0.26 | 53.88 | 165.55 | 21.04 | 7.45 | 289.38 | 38.56 | 37.39
99 | 8_201 | 6.162957 | 0.31 | 58.94 | 224.34 | 42.44 | 80.44 | 111.51 | 39.83 | 1.35
100 | 8_205 | 5.776966 | 0.31 | 47.63 | 264.12 | 44.97 | 56.49 | 36.85 | 30.33 | 81.16
101 | 8_210 | 6.59595 | 0.23 | 53.28 | 149.97 | 16.07 | 87.62 | 276.8 | 41.28 | 68.04
102 | 9_20 | 5.82 | 0.17 | 51.6 | 15.55 | 43.76 | 69.75 | 278.6 | 26.42 | 80.75
103 | 9_4 | 5.6 | 0.22 | 57.8 | 40.36 | 24.16 | 80.09 | 270.27 | 33.68 | 82.28
104 | 9_40 | 5 | 0.22 | 56.7 | 15.55 | 43.76 | 69.75 | 280.72 | 24.08 | 5.12
105 | 9_74 | 5.76 | 0.1 | 59.09 | 74.92 | 28.88 | 70.06 | 334.53 | 40.72 | 13.29
106 | 9_135 | 5.26 | 0.14 | 59.06 | 111.54 | 40.32 | 84.95 | 213.05 | 38.06 | 5.4
107 | 10_24 | 6.33 | 0.21 | 59.77 | 201.67 | 30.05 | 37.53 | 276.9 | 38.78 | 19.56
108 | 10_77 | 5.97 | 0.21 | 58.76 | 208.69 | 25.7 | 33.74 | 335 | 33.39 | 61.35
109 | 10_117 | 6.44 | 0.23 | 13.82 | 158.01 | 43.91 | 54.12 | 171.36 | 34.87 | 39.71
110 | 10_146 | 5.69 | 0.12 | 58.33 | 170.81 | 45.76 | 29.04 | 332.18 | 27.44 | 60.56
111 | 10_153 | 5.89 | 0.1 | 38.51 | 227.69 | 39.93 | 23.7 | 302.76 | 7.1 | 34.27
112 | 11_98 | 4.97 | 0.21 | 55.78 | 22.47 | 37.68 | 28.25 | 261.75 | 26.51 | 4.91
113 | 11_103 | 5.15 | 0.22 | 59.53 | 265.09 | 25.28 | 7.21 | 146.22 | 22.96 | 78.65
114 | 11_121 | 5.83 | 0.19 | 55.28 | 61.56 | 45.14 | 70.78 | 313.64 | 15.52 | 51.97
115 | 11_123 | 7.24 | 0.17 | 53.82 | 61.56 | 45.14 | 70.78 | 270.84 | 20.14 | 83.38
116 | 1_192 | 4.7 | 0.521 | 22.5 | 278.06 | 21.11 | 36.55 | 315.12 | 33.23 | 83.43
117 | 1_133 | 5.716002 | 0.8 | 15.01 | 183.48 | 44.32 | 48.53 | 296.2 | 51.89 | 44.46
118 | 1_135 | 5.494704 | 0.1 | 16.89 | 175.6 | 45.55 | 56.28 | 190.98 | 40.53 | 32.71
119 | 2_178 | 5.826618 | 0.33 | 12.79 | 315.34 | 39.11 | 39.35 | 314.77 | 26.94 | 35.91
120 | 2_106 | 6.342549 | 0.4 | 5.16 | 227.7 | 49.6 | 54.89 | 221.21 | 45.35 | 56.02
121 | 1_197 | 5.6 | 0.164 | 44.11 | 278.06 | 21.11 | 36.55 | 179.03 | 48.37 | 51.44
122 | 1_193 | 5.5 | 0.319 | 44.11 | 278.06 | 21.11 | 36.55 | 179.03 | 48.37 | 51.44
123 | 1_198 | 5.4 | 0.375 | 34.36 | 278.06 | 21.11 | 36.55 | 203.76 | 28.32 | 88.49
124 | 1_132 | 4.984697 | 0.23 | 55.57 | 181.88 | 44.19 | 49.77 | 301.85 | 19.42 | 81.2
125 | 1_134 | 4.781984 | 0.33 | 60.06 | 178.53 | 46.18 | 51.52 | 286.95 | 14.72 | 6.44
126 | 2_174 | 4.802258 | 0.41 | 57.62 | 323.57 | 45.44 | 26.92 | 38.04 | 43.98 | 19.33
127 | 2_175 | 4.491369 | 0.48 | 59.74 | 316.72 | 39.53 | 35.98 | 120.35 | 12.35 | 85.09
128 | 2_177 | 4.464627 | 0.5 | 59.49 | 313.91 | 39.61 | 41.01 | 16.71 | 42.99 | 37.04
129 | 2_187 | 5.26802 | 0.26 | 59.71 | 324.11 | 43.87 | 26.07 | 50.07 | 31.93 | 7.81
130 | 6_4 | 4.154004 | 0.48 | 29.93 | 254.43 | 42.2 | 51.46 | 165.13 | 50.49 | 35.69
131 | 6_22 | 5.262416 | 0.22 | 59.13 | 127.33 | 31.02 | 58.89 | 208.92 | 33.51 | 33.36
132 | 6_28 | 4.92794 | 0.23 | 20.43 | 36.18 | 34.7 | 54.63 | 67.82 | 30.91 | 18.88
133 | 6_39 | 5.405537 | 0.17 | 8.1 | 356.27 | 38.07 | 51.14 | 356.04 | 27.61 | 50.21
134 | 6_46 | 6.77732 | 0.18 | 52.77 | 175.94 | 44 | 66.58 | 246.19 | 46.37 | 33.98
135 | 6_57 | 5.078294 | 0.37 | 58.18 | 82.71 | 45.09 | 50.04 | 69.75 | 5.87 | 13.2
136 | 6_60 | 5.225737 | 0.35 | 17.33 | 101.23 | 44.17 | 45.6 | 88.44 | 37.78 | 66.73
137 | 6_68 | 5.009452 | 0.48 | 57.81 | 264.42 | 29.17 | 41.27 | 59.36 | 10.44 | 17.6
138 | 6_72 | 5.155893 | 0.62 | 58.51 | 217.03 | 43.34 | 36.87 | 15.78 | 36.3 | 57.19
139 | 6_74 | 6.231741 | 0.22 | 49.36 | 62.59 | 29.94 | 41.29 | 358.43 | 43.18 | 35.9
140 | 6_79 | 5.783872 | 0.35 | 54.06 | 241.66 | 29.4 | 57.5 | 72.97 | 22.1 | 13.96
141 | 6_80 | 5.083658 | 0.22 | 52.02 | 241.66 | 29.4 | 57.5 | 79.46 | 22.51 | 1.96
142 | 6_134 | 5.204092 | 0.3 | 33.79 | 216.08 | 34.8 | 56.13 | 20.38 | 42.53 | 76.13
143 | 6_135 | 5.797532 | 0.36 | 40.76 | 96.87 | 27.07 | 54.28 | 336.14 | 29.82 | 65.09
144 | 6_142 | 5.952583 | 0.32 | 50.79 | 239.4 | 44.25 | 66.5 | 322.69 | 3.02 | 33.7
145 | 6_143 | 4.622 | 0.25 | 38.86 | 233.6 | 34.23 | 65.14 | 65.1 | 33.76 | 86.51
146 | 6_144 | 5.20411 | 0.15 | 42.11 | 97.36 | 32 | 45.1 | 166.69 | 21.16 | 36.94
147 | 6_151 | 6.429163 | 0.22 | 52.88 | 334.16 | 47.15 | 38.6 | 225.98 | 20.62 | 80.56
148 | 6_162 | 5.684173 | 0.2 | 46.98 | 199.37 | 21.83 | 33.57 | 329.2 | 24.75 | 11.77
149 | 6_180 | 5.294943 | 0.34 | 27.68 | 162.86 | 43.9 | 88.2 | 77.55 | 44.83 | 12.82
150 | 7_8 | 5.20405 | 0.44 | 58.02 | 293.09 | 50.56 | 55.33 | 223.24 | 44.13 | 75.41
151 | 7_14 | 5.157247 | 0.27 | 53.27 | 13.33 | 34.83 | 44.95 | 192.13 | 27.43 | 47.7
152 | 7_15 | 5.369688 | 0.22 | 59.08 | 13.33 | 34.83 | 44.95 | 192.13 | 27.43 | 47.7
153 | 7_16 | 5.308731 | 0.15 | 57.89 | 192.13 | 27.43 | 47.7 | 16.94 | 38.16 | 40.59
154 | 7_18 | 5.057387 | 0.07 | 60.1 | 192.13 | 27.43 | 47.7 | 284.6 | 43.79 | 0.95
155 | 7_23 | 5.559924 | 0.17 | 50.59 | 113.36 | 29.96 | 13.47 | 196.99 | 31.95 | 86.55
156 | 7_24 | 5.316155 | 0.13 | 57.86 | 196.99 | 31.95 | 86.55 | 118.07 | 37.53 | 20.16
157 | 7_29 | 4.916097 | 0.22 | 54.08 | 5.96 | 25.52 | 29.79 | 295 | 39.75 | 43.9
158 | 7_32 | 5.067327 | 0.05 | 54.8 | 251.92 | 40.14 | 17.35 | 18.52 | 16.3 | 19.29
159 | 8_17 | 5.279746 | 0.38 | 57.03 | 181.17 | 36.32 | 36.29 | 309.67 | 17.04 | 61.51
160 | 8_21 | 5.071958 | 0.31 | 47.33 | 122.89 | 41.63 | 30.87 | 317.6 | 20.38 | 50.84
161 | 8_26 | 6.212385 | 0.27 | 17.18 | 111.25 | 35.09 | 52.34 | 122.89 | 41.63 | 30.87
162 | 8_36 | 5.729784 | 0.18 | 48.16 | 204.41 | 38.46 | 14.95 | 119.18 | 40.22 | 51.41
163 | 8_43 | 5.407897 | 0.46 | 60.19 | 107.38 | 33.79 | 52.47 | 182.73 | 38.01 | 33.49
164 | 8_53 | 5.88762 | 0.34 | 56.31 | 119.18 | 40.22 | 51.41 | 188.76 | 38.62 | 27.51
165 | 8_55 | 6.566234 | 0.15 | 59.37 | 119.18 | 40.22 | 51.41 | 206.05 | 39.67 | 14.4
166 | 8_59 | 6.071962 | 0.13 | 54.05 | 120.81 | 39.15 | 50 | 314.91 | 20.66 | 35.83
167 | 8_71 | 6.461686 | 0.16 | 55.49 | 317.6 | 20.38 | 50.84 | 107.38 | 33.79 | 52.47
168 | 8_74 | 5.685789 | 0.31 | 58.56 | 106.62 | 34.49 | 53.68 | 179.66 | 37.32 | 34.72
169 | 8_78 | 5.922445 | 0.16 | 51.98 | 315.71 | 20.12 | 54.41 | 106.62 | 34.49 | 53.68
170 | 8_81 | 6.084379 | 0.25 | 60.42 | 317.6 | 20.38 | 50.84 | 107.38 | 33.79 | 52.47
171 | 8_99 | 5.975893 | 0.48 | 14.81 | 107.38 | 33.79 | 52.47 | 119.18 | 40.22 | 51.41
172 | 8_110 | 5.858558 | 0.25 | 55.96 | 106.62 | 34.49 | 53.68 | 314.22 | 19.85 | 55.31
173 | 8_116 | 5.773709 | 0.46 | 41.73 | 314.91 | 20.66 | 35.83 | 262.99 | 45.7 | 58.96
174 | 8_153 | 6.476937 | 0.19 | 50.84 | 264.12 | 44.97 | 56.49 | 354.6 | 34.47 | 28.53
175 | 8_155 | 5.916596 | 0.09 | 48.83 | 321 | 42.16 | 49.95 | 264.12 | 44.97 | 56.49
176 | 8_167 | 5.855498 | 0.23 | 48.92 | 269.08 | 51.87 | 47.64 | 32.87 | 25.12 | 89.25
177 | 8_186 | 5.796527 | 0.13 | 50.87 | 264.12 | 44.97 | 56.49 | 326.35 | 35 | 53.9
178 | 9_27 | 5.33 | 0.13 | 31.77 | 341.47 | 35.93 | 50.05 | 40.36 | 24.16 | 80.09
179 | 9_28 | 5.9 | 0.21 | 57.44 | 341.47 | 35.93 | 50.05 | 180.56 | 24.72 | 50.45
180 | 9_62 | 5.49 | 0.28 | 59.55 | 63.77 | 22.47 | 28.22 | 359.46 | 49.12 | 39.22
181 | 9_102 | 5.98 | 0.2 | 56.95 | 323 | 31.91 | 46.94 | 151.58 | 46.47 | 47.37
182 | 9_109 | 6.46 | 0.32 | 55.9 | 323 | 31.91 | 46.94 | 161.99 | 11.83 | 79.28
183 | 9_112 | 5.5 | 0.14 | 59.79 | 84.35 | 15.71 | 62.43 | 272.18 | 52.3 | 39.52
184 | 9_113 | 5.56 | 0.1 | 11.05 | 137.97 | 46.02 | 55.87 | 272.02 | 52.31 | 47.36
185 | 9_114 | 5.04 | 0.11 | 57.12 | 340.86 | 46.58 | 32.65 | 272.18 | 52.3 | 39.52
186 | 9_142 | 5.48 | 0.2 | 56.51 | 341.3 | 44.11 | 31.98 | 272.18 | 52.3 | 39.52
187 | 9_158 | 5.65 | 0.14 | 58.2 | 125.38 | 28.5 | 45.69 | 302.34 | 46.72 | 42.8
188 | 9_179 | 5.89 | 0.26 | 47.35 | 334.62 | 39.32 | 42.93 | 43.72 | 46.06 | 43.3
189 | 9_183 | 5.82 | 0.1 | 12.43 | 338.8 | 48.26 | 39.68 | 333.41 | 36.37 | 43.23
190 | 9_184 | 6.63 | 0.12 | 37.87 | 334.62 | 39.32 | 42.93 | 328.32 | 12.52 | 56.23
191 | 9_190 | 5.97 | 0.29 | 58.51 | 298.24 | 50.95 | 42.13 | 357.12 | 21.59 | 42.1
192 | 9_191 | 5.26 | 0.23 | 56.02 | 125.38 | 28.5 | 45.69 | 298.24 | 50.95 | 42.13
193 | 9_212 | 5.97 | 0.22 | 53.04 | 106.9 | 22.41 | 61.28 | 340.19 | 31.26 | 40.1
194 | 9_215 | 5.18 | 0.15 | 54.94 | 313.35 | 50.18 | 33.87 | 289.31 | 13.02 | 15.81
195 | 10_9 | 5.52 | 0.16 | 60.21 | 141.8 | 47.94 | 54.61 | 354.42 | 28.41 | 26.14
196 | 10_94 | 5.51 | 0.18 | 57.25 | 344.47 | 31.3 | 31.97 | 156.96 | 45.11 | 55.89
197 | 10_106 | 6.81 | 0.18 | 16.77 | 195.49 | 47.71 | 34.04 | 73 | 48.93 | 50.74
198 | 10_126 | 6.15 | 0.12 | 58.76 | 346.99 | 24.64 | 46.53 | 215.18 | 33.76 | 31.5
199 | 10_142 | 6.76 | 0.14 | 59.32 | 352.84 | 20.32 | 27.72 | 139.17 | 35.47 | 51.88
200 | 10_169 | 5.96 | 0.18 | 53.25 | 220.05 | 22.74 | 50.45 | 317.38 | 40.68 | 86.15
201 | 10_179 | 5.77 | 0.37 | 51.97 | 335.13 | 39.26 | 44.72 | 302.76 | 7.1 | 34.27
202 | 10_202 | 5.85 | 0.23 | 57.77 | 41.58 | 43.19 | 59.17 | 234.94 | 31.34 | 32.32
203 | 11_51 | 5.26 | 0.23 | 55.79 | 96.49 | 44.93 | 68.52 | 293.22 | 52.56 | 41.41
204 | 11_55 | 5.5 | 0.17 | 54.28 | 10.35 | 11.85 | 27.11 | 221.59 | 33.25 | 44.15
205 | 11_79 | 6.27 | 0.21 | 59.12 | 164.42 | 49.7 | 32.91 | 77.29 | 11.4 | 58.6
206 | 11_114 | 5.54 | 0.26 | 58.04 | 142.68 | 24.36 | 79.49 | 22.47 | 37.68 | 28.25
207 | 11_117 | 6.6 | 0.2 | 57.05 | 281.74 | 29.18 | 71.46 | 11.77 | 43.1 | 45.93
208 | 11_196 | 6.48 | 0.15 | 52.34 | 33.2 | 41.17 | 42.12 | 280.2 | 24.75 | 0.08
209 | 11_1 | 5.24 | 0.13 | 55.22 | 48.47 | 50.37 | 49.44 | 355.01 | 18.57 | 47.66
210 | 11_4 | 6.23 | 0.19 | 24.24 | 240.64 | 41.44 | 29.47 | 228.39 | 21.66 | 44.35
211 | 11_33 | 6.29 | 0.22 | 57.95 | 221.64 | 33.73 | 44.11 | 17.58 | 13.05 | 35.98
212 | 11_34 | 6.46 | 0.26 | 54.32 | 0.52 | 14.3 | 46.52 | 221.64 | 33.73 | 44.11
213 | 11_139 | 6.45 | 0.25 | 54.38 | 297 | 30.22 | 75.11 | 147.54 | 23.94 | 84.17
214 | 11_150 | 6.19 | 0.26 | 56.77 | 173.27 | 16.72 | 55.8 | 273.97 | 36.82 | 11.12
215 | 11_30 | 5.3 | 0.28 | 16.17 | 168.4 | 48.43 | 33.69 | 156.01 | 44.9 | 55.29
216 | 11_52 | 6.23 | 0.15 | 14.54 | 10.68 | 8 | 27.38 | 267.56 | 7.66 | 47.14
Figure 1. Variation in hardness at the strain rate of 4 x 10-2 s-1 for near {100}, {110}, and {111} orientations as a function of grain boundary parameters: (a), (c), (e) distance from the nearest boundary; (b), (d), (f) grain boundary misorientation. [shaded region indicates the region influenced by grain boundary, closed circles represent data points with high misorientations and open triangles represent low misorientation]